## Worksheet
| Area | X | Y | Median | Slice
1 | 2063 | 26.484 | 20.439 | 255 | 1
2 | 429 | 73.134 | 12.84 | 255 | 1
3 | 472 | 176.985 | 12.934 | 255 | 1
4 | 45 | 215.922 | 3.033 | 255 | 1
5 | 1 | 230.5 | 1.5 | 255 | 1
6 | 1 | 235.5 | 1.5 | 255 | 1
7 | 177 | 284.218 | 7.133 | 255 | 1
8 | 383 | 303.644 | 9.487 | 255 | 1
9 | 456 | 330.018 | 11.601 | 255 | 1
10 | 88 | 382.193 | 5.511 | 255 | 1
11 | 145 | 394.666 | 8.1 | 255 | 1
12 | 17 | 469.029 | 2.5 | 255 | 1
13 | 57 | 475.588 | 6.447 | 255 | 1
14 | 2 | 484 | 1.5 | 255 | 1
15 | 16 | 496.188 | 2.5 | 255 | 1
16 | 523 | 606.251 | 10.714 | 255 | 1
17 | 792 | 637.77 | 15.982 | 255 | 1
18 | 1041 | 672.92 | 16.951 | 255 | 1
19 | 408 | 700.451 | 13.076 | 255 | 1
20 | 557 | 761.703 | 15.669 | 255 | 1
21 | 1193 | 789.596 | 22.376 | 255 | 1
22 | 49 | 804.296 | 3.622 | 255 | 1
23 | 824 | 880.307 | 11.178 | 255 | 1
24 | 6666 | 961.859 | 55.883 | 255 | 1
25 | 5517 | 1221.427 | 34 | 255 | 1
26 | 34 | 161.647 | 5.971 | 255 | 1
27 | 328 | 57.549 | 24.899 | 255 | 1
28 | 136 | 383.36 | 16.86 | 255 | 1
29 | 781 | 1017.833 | 32.052 | 255 | 1
30 | 510 | 316.525 | 30.294 | 255 | 1
31 | 211 | 489.713 | 22.012 | 255 | 1
32 | 156 | 469.378 | 20.038 | 255 | 1
33 | 1 | 743.5 | 14.5 | 255 | 1
34 | 49 | 292.051 | 19.398 | 255 | 1
35 | 36 | 165.944 | 21.889 | 255 | 1
36 | 30 | 391.667 | 21.5 | 255 | 1
37 | 760 | 1131.395 | 32.7 | 255 | 1
38 | 1 | 231.5 | 19.5 | 255 | 1
39 | 27 | 596.833 | 23.574 | 255 | 1
40 | 277 | 225.468 | 31.673 | 255 | 1
41 | 1 | 237.5 | 21.5 | 255 | 1
42 | 361 | 511.796 | 32.084 | 255 | 1
43 | 2168 | 1091.03 | 48.232 | 255 | 1
44 | 62 | 380.435 | 30.258 | 255 | 1
45 | 102 | 575.49 | 33.539 | 255 | 1
46 | 82 | 756.622 | 31.427 | 255 | 1
47 | 1 | 254.5 | 26.5 | 255 | 1
48 | 1682 | 803.246 | 55.602 | 255 | 1
49 | 163 | 69.101 | 35.138 | 255 | 1
50 | 29 | 498.121 | 31.5 | 255 | 1
51 | 1 | 591.5 | 27.5 | 255 | 1
52 | 450 | 768.438 | 45.082 | 255 | 1
53 | 161 | 842.078 | 36.425 | 255 | 1
54 | 1 | 157.5 | 29.5 | 255 | 1
55 | 107 | 636.248 | 36.855 | 255 | 1
56 | 13 | 287.192 | 31.346 | 255 | 1
57 | 2 | 302 | 31 | 255 | 1
58 | 3 | 535.5 | 30.5 | 255 | 1
59 | 1 | 743.5 | 30.5 | 255 | 1
60 | 1 | 703.5 | 31.5 | 255 | 1
61 | 1 | 699.5 | 32.5 | 255 | 1
62 | 126 | 372.714 | 40.532 | 255 | 1
63 | 56 | 567.857 | 39.75 | 255 | 1
64 | 107 | 589.453 | 42.836 | 255 | 1
65 | 70 | 648.714 | 39.2 | 255 | 1
66 | 5 | 289.7 | 36.7 | 255 | 1
67 | 34 | 619.882 | 38.971 | 255 | 1
68 | 221 | 58.124 | 45.079 | 255 | 1
69 | 6 | 493.333 | 37.5 | 255 | 1
70 | 3 | 689.5 | 38.5 | 255 | 1
71 | 1 | 698.5 | 37.5 | 255 | 1
72 | 239 | 719.128 | 45.977 | 255 | 1
73 | 91 | 561.203 | 45.335 | 255 | 1
74 | 1 | 696.5 | 38.5 | 255 | 1
75 | 2 | 272.5 | 40 | 255 | 1
76 | 1 | 543.5 | 39.5 | 255 | 1
77 | 3 | 499.5 | 40.5 | 255 | 1
78 | 1 | 279.5 | 41.5 | 255 | 1
79 | 70 | 395.671 | 47.014 | 255 | 1
80 | 1 | 531.5 | 41.5 | 255 | 1
81 | 7 | 738.214 | 42.214 | 255 | 1
82 | 38 | 550.211 | 45.447 | 255 | 1
83 | 1 | 699.5 | 42.5 | 255 | 1
84 | 586 | 12.456 | 55.585 | 255 | 1
85 | 529 | 31.57 | 63.162 | 255 | 1
86 | 233 | 162.092 | 54.976 | 255 | 1
87 | 95 | 275.395 | 50.763 | 255 | 1
88 | 2 | 622.5 | 44 | 255 | 1
89 | 1 | 626.5 | 43.5 | 255 | 1
90 | 647 | 830.545 | 65.531 | 255 | 1
91 | 24 | 74.792 | 47.083 | 255 | 1
92 | 35 | 344.843 | 48.671 | 255 | 1
93 | 4 | 612.25 | 44.75 | 255 | 1
94 | 156 | 308.346 | 54.468 | 255 | 1
95 | 351 | 437.007 | 57.195 | 255 | 1
96 | 16 | 539.812 | 48.812 | 255 | 1
97 | 1 | 698.5 | 45.5 | 255 | 1
98 | 254 | 47.256 | 56.508 | 255 | 1
99 | 1 | 623.5 | 46.5 | 255 | 1
100 | 4 | 696.25 | 47.25 | 255 | 1
101 | 1 | 606.5 | 48.5 | 255 | 1
102 | 1 | 616.5 | 48.5 | 255 | 1
103 | 258 | 702.643 | 58.415 | 255 | 1
104 | 52 | 283.865 | 53.231 | 255 | 1
105 | 16 | 354.875 | 51.062 | 255 | 1
106 | 71 | 554.599 | 53.88 | 255 | 1
107 | 1 | 610.5 | 49.5 | 255 | 1
108 | 158 | 262.785 | 59.367 | 255 | 1
109 | 419 | 385.619 | 64.937 | 255 | 1
110 | 2 | 532 | 51.5 | 255 | 1
111 | 1 | 630.5 | 51.5 | 255 | 1
112 | 1 | 742.5 | 51.5 | 255 | 1
113 | 38 | 79.026 | 57.763 | 255 | 1
114 | 1034 | 414.026 | 71.759 | 255 | 1
115 | 2 | 542.5 | 53 | 255 | 1
116 | 4 | 534.25 | 54.25 | 255 | 1
117 | 10 | 602.1 | 55.6 | 255 | 1
118 | 1 | 626.5 | 53.5 | 255 | 1
119 | 1 | 646.5 | 53.5 | 255 | 1
120 | 12 | 65.333 | 55.417 | 255 | 1
121 | 81 | 352.5 | 59.056 | 255 | 1
122 | 1 | 414.5 | 54.5 | 255 | 1
123 | 8 | 619.5 | 55.875 | 255 | 1
124 | 1 | 653.5 | 54.5 | 255 | 1
125 | 2 | 541 | 55.5 | 255 | 1
126 | 1 | 630.5 | 55.5 | 255 | 1
127 | 1 | 651.5 | 55.5 | 255 | 1
128 | 1 | 656.5 | 55.5 | 255 | 1
129 | 653 | 64.88 | 72.707 | 255 | 1
130 | 139 | 1272.219 | 61.263 | 255 | 1
131 | 2 | 539 | 58 | 255 | 1
132 | 1 | 324.5 | 58.5 | 255 | 1
133 | 1 | 635.5 | 58.5 | 255 | 1
134 | 271 | 589.256 | 71.031 | 255 | 1
135 | 48 | 557.125 | 64.771 | 255 | 1
136 | 710 | 1016.752 | 78.842 | 255 | 1
137 | 604 | 359.017 | 79.546 | 255 | 1
138 | 6 | 550.667 | 63.667 | 255 | 1
139 | 1 | 482.5 | 62.5 | 255 | 1
140 | 603 | 162.097 | 78.686 | 255 | 1
141 | 30 | 310.3 | 67.533 | 255 | 1
142 | 1 | 323.5 | 64.5 | 255 | 1
143 | 11 | 327.409 | 67.045 | 255 | 1
144 | 1 | 344.5 | 64.5 | 255 | 1
145 | 556 | 518.376 | 79.052 | 255 | 1
146 | 1 | 626.5 | 64.5 | 255 | 1
147 | 24 | 333.25 | 68.958 | 255 | 1
148 | 1 | 341.5 | 65.5 | 255 | 1
149 | 903 | 541.513 | 90.478 | 255 | 1
150 | 6 | 320.167 | 68.333 | 255 | 1
151 | 1 | 370.5 | 66.5 | 255 | 1
152 | 1 | 668.5 | 66.5 | 255 | 1
153 | 13 | 671.577 | 68.808 | 255 | 1
154 | 2 | 613 | 67.5 | 255 | 1
155 | 1 | 730.5 | 68.5 | 255 | 1
156 | 49 | 145.01 | 73.663 | 255 | 1
157 | 147 | 339.024 | 79.024 | 255 | 1
158 | 1 | 600.5 | 69.5 | 255 | 1
159 | 1 | 626.5 | 69.5 | 255 | 1
160 | 1 | 641.5 | 69.5 | 255 | 1
161 | 19 | 1272.237 | 71.447 | 255 | 1
162 | 249 | 10.106 | 78.749 | 255 | 1
163 | 5 | 323.5 | 71.5 | 255 | 1
164 | 126 | 135.071 | 78.659 | 255 | 1
165 | 1 | 564.5 | 72.5 | 255 | 1
166 | 1 | 639.5 | 72.5 | 255 | 1
167 | 1 | 728.5 | 72.5 | 255 | 1
168 | 93 | 781.081 | 77.876 | 255 | 1
169 | 725 | 47.075 | 90.478 | 255 | 1
170 | 23 | 441.457 | 76.63 | 255 | 1
171 | 6 | 629.167 | 74.667 | 255 | 1
172 | 22 | 679.682 | 76.727 | 255 | 1
173 | 306 | 1105.654 | 81.232 | 255 | 1
174 | 1 | 570.5 | 75.5 | 255 | 1
175 | 1 | 572.5 | 76.5 | 255 | 1
176 | 10 | 633.9 | 78.9 | 255 | 1
177 | 49 | 763.276 | 79.439 | 255 | 1
178 | 386 | 1128.694 | 86.373 | 255 | 1
179 | 1 | 564.5 | 77.5 | 255 | 1
180 | 380 | 812.913 | 87.439 | 255 | 1
181 | 604 | 1087.94 | 94.836 | 255 | 1
182 | 35 | 1148.5 | 80.614 | 255 | 1
183 | 468 | 500.635 | 92.981 | 255 | 1
184 | 5 | 561.5 | 80.5 | 255 | 1
185 | 4 | 639.25 | 79.25 | 255 | 1
186 | 741 | 214.567 | 96.464 | 255 | 1
187 | 1 | 316.5 | 79.5 | 255 | 1
188 | 3 | 701.167 | 81.5 | 255 | 1
189 | 2 | 1191.5 | 81 | 255 | 1
190 | 201 | 28.187 | 92.266 | 255 | 1
191 | 2 | 568.5 | 82 | 255 | 1
192 | 5 | 1172.5 | 83.5 | 255 | 1
193 | 1 | 636.5 | 82.5 | 255 | 1
194 | 952 | 784.64 | 106.962 | 255 | 1
195 | 234 | 142.765 | 93.842 | 255 | 1
196 | 351 | 439.557 | 93.993 | 255 | 1
197 | 4 | 1183 | 84.25 | 255 | 1
198 | 1 | 625.5 | 84.5 | 255 | 1
199 | 39 | 635.449 | 89.603 | 255 | 1
200 | 55 | 792.609 | 87.573 | 255 | 1
201 | 45 | 185.922 | 88.833 | 255 | 1
202 | 42 | 419.857 | 89 | 255 | 1
203 | 144 | 734.396 | 94.688 | 255 | 1
204 | 2331 | 751.206 | 120.707 | 255 | 1
205 | 143 | 341.57 | 92.71 | 255 | 1
206 | 1178 | 566.553 | 115.809 | 255 | 1
207 | 6 | 681 | 88.167 | 255 | 1
208 | 3 | 700.5 | 88.5 | 255 | 1
209 | 148 | 169.858 | 95.932 | 255 | 1
210 | 1 | 580.5 | 88.5 | 255 | 1
211 | 1 | 642.5 | 88.5 | 255 | 1
212 | 1 | 725.5 | 88.5 | 255 | 1
213 | 1 | 1165.5 | 88.5 | 255 | 1
214 | 3 | 202.5 | 90.5 | 255 | 1
215 | 1 | 587.5 | 89.5 | 255 | 1
216 | 24 | 1154.667 | 92.375 | 255 | 1
217 | 9 | 614.056 | 93.056 | 255 | 1
218 | 61 | 110.615 | 96.648 | 255 | 1
219 | 113 | 353.509 | 98.597 | 255 | 1
220 | 1 | 599.5 | 91.5 | 255 | 1
221 | 170 | 157.535 | 100.118 | 255 | 1
222 | 125 | 420.484 | 99.692 | 255 | 1
223 | 3 | 676.5 | 93.5 | 255 | 1
224 | 299 | 1182.958 | 99.791 | 255 | 1
225 | 110 | 1200.773 | 97.964 | 255 | 1
226 | 184 | 520.13 | 99.239 | 255 | 1
227 | 2 | 641.5 | 94 | 255 | 1
228 | 1 | 670.5 | 93.5 | 255 | 1
229 | 152 | 1010.572 | 102.105 | 255 | 1
230 | 642 | 1109.632 | 111.41 | 255 | 1
231 | 1 | 639.5 | 95.5 | 255 | 1
232 | 4 | 674 | 96 | 255 | 1
233 | 2 | 701 | 96 | 255 | 1
234 | 390 | 1027.151 | 108.392 | 255 | 1
235 | 2 | 1212 | 95.5 | 255 | 1
236 | 90 | 408.178 | 102.589 | 255 | 1
237 | 1087 | 811.39 | 117.124 | 255 | 1
238 | 12 | 1153.25 | 99 | 255 | 1
239 | 1 | 1218.5 | 97.5 | 255 | 1
240 | 740 | 1211.019 | 114.728 | 255 | 1
241 | 150 | 8.44 | 104.5 | 255 | 1
242 | 11 | 637.5 | 100.409 | 255 | 1
243 | 40 | 78 | 103.725 | 255 | 1
244 | 4 | 85.5 | 101 | 255 | 1
245 | 17 | 671.382 | 102.912 | 255 | 1
246 | 72 | 976.236 | 106.097 | 255 | 1
247 | 7 | 99.214 | 104.071 | 255 | 1
248 | 1 | 265.5 | 102.5 | 255 | 1
249 | 1 | 106.5 | 103.5 | 255 | 1
250 | 12 | 447.083 | 105.083 | 255 | 1
251 | 1 | 588.5 | 103.5 | 255 | 1
252 | 3 | 594.5 | 104.5 | 255 | 1
253 | 1 | 643.5 | 103.5 | 255 | 1
254 | 1 | 61.5 | 104.5 | 255 | 1
255 | 1 | 70.5 | 104.5 | 255 | 1
256 | 55 | 982.845 | 109.773 | 255 | 1
257 | 118 | 474.237 | 112.008 | 255 | 1
258 | 550 | 500.755 | 115.682 | 255 | 1
259 | 203 | 548.672 | 116.372 | 255 | 1
260 | 114 | 663.474 | 111.254 | 255 | 1
261 | 3 | 692.167 | 106.5 | 255 | 1
262 | 9 | 425.5 | 107.5 | 255 | 1
263 | 1 | 48.5 | 107.5 | 255 | 1
264 | 12 | 54.333 | 108.667 | 255 | 1
265 | 272 | 956.397 | 119.43 | 255 | 1
266 | 41 | 65.915 | 111.866 | 255 | 1
267 | 36 | 168.306 | 112.139 | 255 | 1
268 | 54 | 523 | 111.389 | 255 | 1
269 | 1 | 1162.5 | 108.5 | 255 | 1
270 | 1 | 235.5 | 109.5 | 255 | 1
271 | 6 | 687.667 | 111.333 | 255 | 1
272 | 27 | 967.167 | 112.167 | 255 | 1
273 | 339 | 160.016 | 126.096 | 255 | 1
274 | 1 | 408.5 | 110.5 | 255 | 1
275 | 1 | 732.5 | 110.5 | 255 | 1
276 | 1 | 1164.5 | 110.5 | 255 | 1
277 | 31 | 245.274 | 115.565 | 255 | 1
278 | 60 | 308.25 | 116.867 | 255 | 1
279 | 1 | 401.5 | 113.5 | 255 | 1
280 | 15 | 1277.433 | 115.567 | 255 | 1
281 | 122 | 375.5 | 119.475 | 255 | 1
282 | 6 | 453.5 | 115 | 255 | 1
283 | 1 | 636.5 | 114.5 | 255 | 1
284 | 56 | 532.964 | 119.321 | 255 | 1
285 | 87 | 540.224 | 122.994 | 255 | 1
286 | 13 | 619.269 | 116.346 | 255 | 1
287 | 9 | 970.611 | 117.167 | 255 | 1
288 | 4 | 297 | 116.75 | 255 | 1
289 | 359 | 518.26 | 126.673 | 255 | 1
290 | 2 | 412 | 117.5 | 255 | 1
291 | 1 | 428.5 | 117.5 | 255 | 1
292 | 1 | 451.5 | 117.5 | 255 | 1
293 | 8 | 624.625 | 118.75 | 255 | 1
294 | 1 | 718.5 | 117.5 | 255 | 1
295 | 1 | 1161.5 | 117.5 | 255 | 1
296 | 2 | 292 | 118.5 | 255 | 1
297 | 347 | 362.091 | 131.46 | 255 | 1
298 | 1 | 435.5 | 118.5 | 255 | 1
299 | 1 | 709.5 | 118.5 | 255 | 1
300 | 1 | 721.5 | 118.5 | 255 | 1
301 | 1 | 1037.5 | 118.5 | 255 | 1
302 | 1 | 241.5 | 119.5 | 255 | 1
303 | 92 | 296.348 | 124.565 | 255 | 1
304 | 1 | 429.5 | 119.5 | 255 | 1
305 | 1 | 449.5 | 119.5 | 255 | 1
306 | 25 | 977.18 | 121.66 | 255 | 1
307 | 1 | 1268.5 | 119.5 | 255 | 1
308 | 73 | 187.623 | 125.089 | 255 | 1
309 | 95 | 322.521 | 125.595 | 255 | 1
310 | 1 | 420.5 | 120.5 | 255 | 1
311 | 1 | 475.5 | 120.5 | 255 | 1
312 | 39 | 671.859 | 123.167 | 255 | 1
313 | 91 | 312.467 | 127.302 | 255 | 1
314 | 2 | 415 | 122 | 255 | 1
315 | 1 | 985.5 | 121.5 | 255 | 1
316 | 81 | 1059.685 | 128.179 | 255 | 1
317 | 1 | 235.5 | 122.5 | 255 | 1
318 | 5 | 248.9 | 123.7 | 255 | 1
319 | 1 | 410.5 | 122.5 | 255 | 1
320 | 38 | 997.237 | 125.658 | 255 | 1
321 | 3 | 1044.167 | 123.5 | 255 | 1
322 | 1 | 91.5 | 123.5 | 255 | 1
323 | 2 | 243 | 124 | 255 | 1
324 | 1 | 987.5 | 123.5 | 255 | 1
325 | 1 | 198.5 | 124.5 | 255 | 1
326 | 2 | 217.5 | 125 | 255 | 1
327 | 18 | 394.278 | 127.556 | 255 | 1
328 | 1 | 433.5 | 124.5 | 255 | 1
329 | 126 | 635.421 | 131.325 | 255 | 1
330 | 92 | 968.859 | 128.511 | 255 | 1
331 | 85 | 983.794 | 129.253 | 255 | 1
332 | 434 | 1223.793 | 138.523 | 255 | 1
333 | 1 | 1271.5 | 124.5 | 255 | 1
334 | 2 | 94 | 126 | 255 | 1
335 | 1 | 213.5 | 125.5 | 255 | 1
336 | 893 | 1252.23 | 143.333 | 255 | 1
337 | 1 | 1268.5 | 125.5 | 255 | 1
338 | 6 | 112.167 | 127.167 | 255 | 1
339 | 1 | 247.5 | 126.5 | 255 | 1
340 | 1 | 690.5 | 126.5 | 255 | 1
341 | 3 | 1029.167 | 127.5 | 255 | 1
342 | 1 | 1042.5 | 126.5 | 255 | 1
343 | 12 | 303.833 | 128.833 | 255 | 1
344 | 1 | 1267.5 | 127.5 | 255 | 1
345 | 1 | 100.5 | 128.5 | 255 | 1
346 | 11 | 90.045 | 132.5 | 255 | 1
347 | 1 | 212.5 | 129.5 | 255 | 1
348 | 56 | 442.893 | 134.911 | 255 | 1
349 | 3 | 96.5 | 131.5 | 255 | 1
350 | 1 | 110.5 | 130.5 | 255 | 1
351 | 273 | 1003.134 | 139.145 | 255 | 1
352 | 17 | 82.147 | 132.912 | 255 | 1
353 | 33 | 462.652 | 134.136 | 255 | 1
354 | 31 | 343.952 | 135.048 | 255 | 1
355 | 15 | 397.633 | 134.233 | 255 | 1
356 | 1 | 579.5 | 132.5 | 255 | 1
357 | 1 | 1029.5 | 132.5 | 255 | 1
358 | 93 | 303.36 | 139.543 | 255 | 1
359 | 1 | 469.5 | 133.5 | 255 | 1
360 | 1 | 530.5 | 133.5 | 255 | 1
361 | 133 | 674.868 | 140.147 | 255 | 1
362 | 156 | 776.878 | 140.622 | 255 | 1
363 | 1 | 1049.5 | 133.5 | 255 | 1
364 | 1 | 208.5 | 134.5 | 255 | 1
365 | 14 | 434.643 | 136.286 | 255 | 1
366 | 3 | 686.833 | 135.167 | 255 | 1
367 | 1 | 1024.5 | 134.5 | 255 | 1
368 | 1 | 1066.5 | 134.5 | 255 | 1
369 | 1 | 468.5 | 135.5 | 255 | 1
370 | 34 | 235.882 | 138.441 | 255 | 1
371 | 19 | 313.868 | 138.553 | 255 | 1
372 | 1 | 532.5 | 136.5 | 255 | 1
373 | 1 | 1026.5 | 136.5 | 255 | 1
374 | 88 | 349.091 | 143.466 | 255 | 1
375 | 21 | 663.214 | 139.548 | 255 | 1
376 | 1 | 85.5 | 138.5 | 255 | 1
377 | 1 | 211.5 | 138.5 | 255 | 1
378 | 15 | 1023.5 | 140.1 | 255 | 1
379 | 3 | 1074.5 | 138.5 | 255 | 1
380 | 1 | 419.5 | 139.5 | 255 | 1
381 | 174 | 1120.868 | 147.954 | 255 | 1
382 | 3 | 401.833 | 141.167 | 255 | 1
383 | 15 | 645.633 | 142.3 | 255 | 1
384 | 44 | 162.364 | 144.364 | 255 | 1
385 | 32 | 309.562 | 144.438 | 255 | 1
386 | 13 | 215.192 | 144.346 | 255 | 1
387 | 4 | 536.75 | 142.75 | 255 | 1
388 | 24 | 1030.083 | 144.917 | 255 | 1
389 | 1 | 1048.5 | 142.5 | 255 | 1
390 | 1 | 1133.5 | 142.5 | 255 | 1
391 | 2045 | 90.427 | 175.728 | 255 | 1
392 | 1 | 316.5 | 143.5 | 255 | 1
393 | 6 | 425.167 | 144.667 | 255 | 1
394 | 2 | 429 | 143.5 | 255 | 1
395 | 1 | 532.5 | 143.5 | 255 | 1
396 | 124 | 629.79 | 150.492 | 255 | 1
397 | 2 | 763 | 143.5 | 255 | 1
398 | 3 | 1071.833 | 143.833 | 255 | 1
399 | 33 | 382.409 | 147.742 | 255 | 1
400 | 1 | 530.5 | 144.5 | 255 | 1
401 | 155 | 564.816 | 150.745 | 255 | 1
402 | 1 | 1047.5 | 144.5 | 255 | 1
403 | 2 | 1130.5 | 145 | 255 | 1
404 | 159 | 1273.613 | 152.066 | 255 | 1
405 | 6 | 582 | 146.5 | 255 | 1
406 | 23 | 618.761 | 148.978 | 255 | 1
407 | 1 | 764.5 | 145.5 | 255 | 1
408 | 1 | 1064.5 | 145.5 | 255 | 1
409 | 2838 | 29.184 | 175.147 | 255 | 1
410 | 27 | 312.87 | 151.315 | 255 | 1
411 | 1687 | 167.983 | 176.245 | 255 | 1
412 | 195 | 207.167 | 155.387 | 255 | 1
413 | 4 | 405.75 | 148.5 | 255 | 1
414 | 1 | 409.5 | 147.5 | 255 | 1
415 | 3 | 644.5 | 147.5 | 255 | 1
416 | 44 | 658.977 | 152.386 | 255 | 1
417 | 15 | 70.167 | 150.5 | 255 | 1
418 | 174 | 412.718 | 161.609 | 255 | 1
419 | 13 | 613.269 | 150.654 | 255 | 1
420 | 72 | 760.097 | 154.139 | 255 | 1
421 | 1 | 1012.5 | 149.5 | 255 | 1
422 | 3 | 410.167 | 151.167 | 255 | 1
423 | 1 | 525.5 | 150.5 | 255 | 1
424 | 1930 | 1238.463 | 185.697 | 255 | 1
425 | 28 | 1049.179 | 153.321 | 255 | 1
426 | 71 | 357.049 | 157.261 | 255 | 1
427 | 2 | 545 | 153 | 255 | 1
428 | 238 | 1217.689 | 164.563 | 255 | 1
429 | 3 | 532.5 | 153.833 | 255 | 1
430 | 1 | 653.5 | 153.5 | 255 | 1
431 | 1 | 728.5 | 153.5 | 255 | 1
432 | 1 | 1063.5 | 153.5 | 255 | 1
433 | 108 | 193.731 | 161.213 | 255 | 1
434 | 168 | 371.25 | 160.762 | 255 | 1
435 | 23 | 382.109 | 158.543 | 255 | 1
436 | 1 | 511.5 | 154.5 | 255 | 1
437 | 1 | 769.5 | 154.5 | 255 | 1
438 | 1 | 180.5 | 155.5 | 255 | 1
439 | 1 | 303.5 | 155.5 | 255 | 1
440 | 1 | 406.5 | 155.5 | 255 | 1
441 | 1 | 502.5 | 155.5 | 255 | 1
442 | 12 | 541.583 | 156.917 | 255 | 1
443 | 1 | 733.5 | 155.5 | 255 | 1
444 | 1 | 1175.5 | 155.5 | 255 | 1
445 | 1 | 174.5 | 156.5 | 255 | 1
446 | 1 | 308.5 | 156.5 | 255 | 1
447 | 7 | 515.357 | 159.214 | 255 | 1
448 | 1 | 534.5 | 157.5 | 255 | 1
449 | 14 | 633.714 | 160.071 | 255 | 1
450 | 2 | 646.5 | 158 | 255 | 1
451 | 36 | 654.306 | 160.972 | 255 | 1
452 | 531 | 874.865 | 173.879 | 255 | 1
453 | 214 | 297.491 | 166.472 | 255 | 1
454 | 14 | 394.643 | 161.071 | 255 | 1
455 | 16 | 497.562 | 160.812 | 255 | 1
456 | 52 | 560.577 | 162.635 | 255 | 1
457 | 25 | 1054.02 | 162.1 | 255 | 1
458 | 154 | 1150.279 | 164.552 | 255 | 1
459 | 1 | 546.5 | 159.5 | 255 | 1
460 | 1 | 568.5 | 159.5 | 255 | 1
461 | 2 | 608.5 | 160 | 255 | 1
462 | 8 | 504.25 | 162.5 | 255 | 1
463 | 1300 | 965.936 | 184.305 | 255 | 1
464 | 2 | 551 | 161.5 | 255 | 1
465 | 25 | 628.54 | 164.1 | 255 | 1
466 | 82 | 1273.439 | 166.537 | 255 | 1
467 | 1 | 541.5 | 162.5 | 255 | 1
468 | 2 | 606 | 162.5 | 255 | 1
469 | 658 | 387.543 | 179.502 | 255 | 1
470 | 3 | 516.833 | 163.833 | 255 | 1
471 | 10 | 533.6 | 164.1 | 255 | 1
472 | 2 | 500 | 164.5 | 255 | 1
473 | 30 | 546.8 | 166.667 | 255 | 1
474 | 1 | 381.5 | 165.5 | 255 | 1
475 | 1 | 421.5 | 165.5 | 255 | 1
476 | 3 | 526.5 | 165.5 | 255 | 1
477 | 49 | 498.969 | 169.765 | 255 | 1
478 | 505 | 574.445 | 180.619 | 255 | 1
479 | 4 | 539.25 | 168.25 | 255 | 1
480 | 14 | 841.929 | 169.071 | 255 | 1
481 | 1 | 379.5 | 168.5 | 255 | 1
482 | 521 | 554.602 | 189.452 | 255 | 1
483 | 39 | 637.013 | 172.654 | 255 | 1
484 | 46 | 1062.022 | 173.261 | 255 | 1
485 | 13 | 509.808 | 172.577 | 255 | 1
486 | 3 | 542.833 | 170.833 | 255 | 1
487 | 1 | 836.5 | 170.5 | 255 | 1
488 | 105 | 287.443 | 177.729 | 255 | 1
489 | 1 | 528.5 | 171.5 | 255 | 1
490 | 1 | 583.5 | 171.5 | 255 | 1
491 | 4 | 1135.25 | 171.75 | 255 | 1
492 | 86 | 1261.5 | 180.558 | 255 | 1
493 | 176 | 1272.903 | 184.42 | 255 | 1
494 | 447 | 458.189 | 186.99 | 255 | 1
495 | 1 | 1200.5 | 173.5 | 255 | 1
496 | 1 | 551.5 | 174.5 | 255 | 1
497 | 1 | 728.5 | 176.5 | 255 | 1
498 | 83 | 506.657 | 182.825 | 255 | 1
499 | 74 | 1090.608 | 183.514 | 255 | 1
500 | 1 | 331.5 | 180.5 | 255 | 1
501 | 184 | 663.516 | 188.027 | 255 | 1
502 | 4 | 1073 | 181 | 255 | 1
503 | 3 | 1070.167 | 182.833 | 255 | 1
504 | 9 | 1134.389 | 183.278 | 255 | 1
505 | 115 | 414.317 | 191.526 | 255 | 1
506 | 32 | 150.156 | 187.188 | 255 | 1
507 | 26 | 1129.423 | 186.692 | 255 | 1
508 | 1 | 349.5 | 185.5 | 255 | 1
509 | 11 | 643.409 | 187.409 | 255 | 1
510 | 155 | 1038.732 | 191.565 | 255 | 1
511 | 14 | 1049.571 | 188.714 | 255 | 1
512 | 1 | 1064.5 | 185.5 | 255 | 1
513 | 1 | 1063.5 | 187.5 | 255 | 1
514 | 255 | 855.441 | 196.896 | 255 | 1
515 | 27 | 1141.685 | 191.537 | 255 | 1
516 | 1019 | 218.262 | 204.68 | 255 | 1
517 | 487 | 186.894 | 205.217 | 255 | 1
518 | 1111 | 1149.72 | 212.417 | 255 | 1
519 | 205 | 148.061 | 202.749 | 255 | 1
520 | 1 | 899.5 | 192.5 | 255 | 1
521 | 3 | 1132.5 | 192.5 | 255 | 1
522 | 2342 | 898.467 | 219.38 | 255 | 1
523 | 1 | 1120.5 | 193.5 | 255 | 1
524 | 71 | 394.373 | 198.092 | 255 | 1
525 | 64 | 485.625 | 198.328 | 255 | 1
526 | 147 | 380.18 | 200.493 | 255 | 1
527 | 207 | 658.998 | 201.949 | 255 | 1
528 | 90 | 454.978 | 201.411 | 255 | 1
529 | 1 | 1081.5 | 197.5 | 255 | 1
530 | 11 | 1129.409 | 199.318 | 255 | 1
531 | 1160 | 273.495 | 218.194 | 255 | 1
532 | 2389 | 556.198 | 222.555 | 255 | 1
533 | 505 | 728.029 | 215.15 | 255 | 1
534 | 1 | 1265.5 | 200.5 | 255 | 1
535 | 141 | 500.514 | 210.635 | 255 | 1
536 | 268 | 863.321 | 211.347 | 255 | 1
537 | 78 | 1100.09 | 206.051 | 255 | 1
538 | 3 | 1108.5 | 201.833 | 255 | 1
539 | 428 | 1035.1 | 216.82 | 255 | 1
540 | 251 | 1083.635 | 210.639 | 255 | 1
541 | 200 | 247.565 | 213.8 | 255 | 1
542 | 10 | 355.7 | 204.9 | 255 | 1
543 | 361 | 673.015 | 214.952 | 255 | 1
544 | 38 | 1124.579 | 206.974 | 255 | 1
545 | 878 | 168.95 | 223.034 | 255 | 1
546 | 361 | 800.614 | 219.602 | 255 | 1
547 | 1 | 943.5 | 205.5 | 255 | 1
548 | 48 | 956.833 | 209.208 | 255 | 1
549 | 261 | 18.063 | 213.791 | 255 | 1
550 | 257 | 105.099 | 216.025 | 255 | 1
551 | 1 | 630.5 | 207.5 | 255 | 1
552 | 1 | 945.5 | 207.5 | 255 | 1
553 | 61 | 1236.057 | 211.992 | 255 | 1
554 | 110 | 439.664 | 216.182 | 255 | 1
555 | 2 | 943 | 210.5 | 255 | 1
556 | 86 | 657.86 | 216.36 | 255 | 1
557 | 229 | 936.614 | 224.43 | 255 | 1
558 | 1 | 124.5 | 214.5 | 255 | 1
559 | 56 | 145.518 | 219.107 | 255 | 1
560 | 5 | 359.7 | 216.1 | 255 | 1
561 | 3 | 824.833 | 215.167 | 255 | 1
562 | 630 | 204.667 | 230.211 | 255 | 1
563 | 2 | 1244 | 215.5 | 255 | 1
564 | 8 | 687.5 | 218 | 255 | 1
565 | 1 | 949.5 | 216.5 | 255 | 1
566 | 61 | 231.352 | 220.779 | 255 | 1
567 | 127 | 241.154 | 224.799 | 255 | 1
568 | 90 | 986.444 | 224.478 | 255 | 1
569 | 62 | 225.871 | 225.403 | 255 | 1
570 | 154 | 14.37 | 228.195 | 255 | 1
571 | 672 | 25.196 | 242.567 | 255 | 1
572 | 256 | 88.242 | 231.664 | 255 | 1
573 | 53 | 149.387 | 226.519 | 255 | 1
574 | 117 | 511.483 | 226.321 | 255 | 1
575 | 1 | 946.5 | 221.5 | 255 | 1
576 | 145 | 605.79 | 228.217 | 255 | 1
577 | 26 | 771.385 | 223.577 | 255 | 1
578 | 330 | 1177.733 | 232.624 | 255 | 1
579 | 318 | 678.799 | 238.469 | 255 | 1
580 | 76 | 76.461 | 230.145 | 255 | 1
581 | 1 | 136.5 | 225.5 | 255 | 1
582 | 474 | 113.61 | 236.909 | 255 | 1
583 | 5 | 409.9 | 227.3 | 255 | 1
584 | 213 | 492.941 | 232.852 | 255 | 1
585 | 134 | 69.694 | 238.366 | 255 | 1
586 | 1 | 129.5 | 229.5 | 255 | 1
587 | 80 | 593.8 | 234.037 | 255 | 1
588 | 35 | 963.214 | 231.843 | 255 | 1
589 | 1 | 1079.5 | 229.5 | 255 | 1
590 | 22 | 136.545 | 233.045 | 255 | 1
591 | 103 | 243.723 | 235.228 | 255 | 1
592 | 315 | 577.065 | 241.725 | 255 | 1
593 | 1 | 1083.5 | 231.5 | 255 | 1
594 | 3 | 402.5 | 232.5 | 255 | 1
595 | 13 | 479.885 | 233.731 | 255 | 1
596 | 218 | 796.009 | 241.661 | 255 | 1
597 | 413 | 873.021 | 247.791 | 255 | 1
598 | 208 | 255.058 | 243.466 | 255 | 1
599 | 3 | 410.5 | 235.5 | 255 | 1
600 | 1 | 958.5 | 234.5 | 255 | 1
601 | 3 | 150.5 | 235.5 | 255 | 1
602 | 462 | 331.859 | 251.517 | 255 | 1
603 | 1 | 416.5 | 235.5 | 255 | 1
604 | 7 | 422.5 | 237.5 | 255 | 1
605 | 153 | 602.003 | 241.873 | 255 | 1
606 | 129 | 317.236 | 245.174 | 255 | 1
607 | 28 | 817.464 | 239.643 | 255 | 1
608 | 1 | 961.5 | 236.5 | 255 | 1
609 | 49 | 482.908 | 242.031 | 255 | 1
610 | 1 | 412.5 | 238.5 | 255 | 1
611 | 120 | 496.317 | 244.408 | 255 | 1
612 | 1 | 959.5 | 238.5 | 255 | 1
613 | 80 | 1167.45 | 243.875 | 255 | 1
614 | 3 | 393.167 | 240.167 | 255 | 1
615 | 11 | 456.591 | 240.864 | 255 | 1
616 | 1 | 466.5 | 239.5 | 255 | 1
617 | 1 | 688.5 | 240.5 | 255 | 1
618 | 1 | 134.5 | 241.5 | 255 | 1
619 | 23 | 162.978 | 244.457 | 255 | 1
620 | 10 | 414.8 | 242.2 | 255 | 1
621 | 42 | 533.857 | 245.476 | 255 | 1
622 | 44 | 614.841 | 244.295 | 255 | 1
623 | 1 | 395.5 | 242.5 | 255 | 1
624 | 2 | 421.5 | 243 | 255 | 1
625 | 1 | 467.5 | 242.5 | 255 | 1
626 | 1 | 139.5 | 243.5 | 255 | 1
627 | 3 | 409.5 | 244.5 | 255 | 1
628 | 268 | 809.082 | 254.869 | 255 | 1
629 | 1 | 386.5 | 244.5 | 255 | 1
630 | 2 | 458.5 | 245 | 255 | 1
631 | 205 | 591.88 | 252.954 | 255 | 1
632 | 88 | 39.875 | 251.659 | 255 | 1
633 | 1 | 176.5 | 245.5 | 255 | 1
634 | 1 | 182.5 | 245.5 | 255 | 1
635 | 1 | 194.5 | 245.5 | 255 | 1
636 | 12 | 396.417 | 247.667 | 255 | 1
637 | 1 | 420.5 | 245.5 | 255 | 1
638 | 2 | 778 | 246 | 255 | 1
639 | 94 | 788.883 | 252.234 | 255 | 1
640 | 1 | 388.5 | 246.5 | 255 | 1
641 | 29 | 144.052 | 250.293 | 255 | 1
642 | 1 | 178.5 | 248.5 | 255 | 1
643 | 1 | 198.5 | 248.5 | 255 | 1
644 | 12 | 401.083 | 250.75 | 255 | 1
645 | 5 | 382.5 | 249.7 | 255 | 1
646 | 625 | 562.217 | 261.67 | 255 | 1
647 | 255 | 739.033 | 260.712 | 255 | 1
648 | 1 | 819.5 | 249.5 | 255 | 1
649 | 13 | 166.269 | 252.115 | 255 | 1
650 | 1 | 392.5 | 250.5 | 255 | 1
651 | 103 | 9.782 | 257.811 | 255 | 1
652 | 12 | 825 | 253.5 | 255 | 1
653 | 43 | 54.267 | 258.035 | 255 | 1
654 | 593 | 116.225 | 268.463 | 255 | 1
655 | 40 | 130.05 | 256.3 | 255 | 1
656 | 1016 | 159.557 | 269.336 | 255 | 1
657 | 1 | 412.5 | 253.5 | 255 | 1
658 | 11 | 655.773 | 256.5 | 255 | 1
659 | 139 | 1018.701 | 262.313 | 255 | 1
660 | 24 | 249.625 | 258.208 | 255 | 1
661 | 5 | 385.7 | 256.3 | 255 | 1
662 | 1 | 398.5 | 255.5 | 255 | 1
663 | 1 | 1003.5 | 255.5 | 255 | 1
664 | 204 | 1153.593 | 264.157 | 255 | 1
665 | 1 | 820.5 | 257.5 | 255 | 1
666 | 1 | 831.5 | 257.5 | 255 | 1
667 | 1 | 244.5 | 258.5 | 255 | 1
668 | 77 | 799.877 | 263.214 | 255 | 1
669 | 61 | 32.566 | 263.025 | 255 | 1
670 | 1 | 823.5 | 259.5 | 255 | 1
671 | 1 | 827.5 | 259.5 | 255 | 1
672 | 141 | 1168.904 | 267.152 | 255 | 1
673 | 282 | 7.819 | 275.121 | 255 | 1
674 | 66 | 206.939 | 266.106 | 255 | 1
675 | 27 | 600.759 | 264.648 | 255 | 1
676 | 1 | 1008.5 | 261.5 | 255 | 1
677 | 735 | 49.284 | 284.801 | 255 | 1
678 | 23 | 14.891 | 265.848 | 255 | 1
679 | 118 | 472.415 | 270.576 | 255 | 1
680 | 361 | 546.813 | 277.658 | 255 | 1
681 | 35 | 366.586 | 268.243 | 255 | 1
682 | 77 | 743.11 | 271.058 | 255 | 1
683 | 135 | 760.552 | 270.589 | 255 | 1
684 | 14 | 776.429 | 268.286 | 255 | 1
685 | 2 | 833.5 | 268 | 255 | 1
686 | 87 | 97.557 | 273.868 | 255 | 1
687 | 1 | 339.5 | 268.5 | 255 | 1
688 | 4 | 634.25 | 269.75 | 255 | 1
689 | 1 | 1045.5 | 268.5 | 255 | 1
690 | 13 | 1079.038 | 269.654 | 255 | 1
691 | 1153 | 137.025 | 295.392 | 255 | 1
692 | 1 | 337.5 | 269.5 | 255 | 1
693 | 1 | 350.5 | 269.5 | 255 | 1
694 | 2 | 18 | 270.5 | 255 | 1
695 | 12 | 384.5 | 272.333 | 255 | 1
696 | 140 | 751.136 | 277.707 | 255 | 1
697 | 23 | 797.761 | 274.457 | 255 | 1
698 | 1 | 830.5 | 270.5 | 255 | 1
699 | 8 | 1037.875 | 272 | 255 | 1
700 | 1 | 1058.5 | 270.5 | 255 | 1
701 | 2 | 646 | 272 | 255 | 1
702 | 1 | 1008.5 | 271.5 | 255 | 1
703 | 1 | 1026.5 | 271.5 | 255 | 1
704 | 1 | 1033.5 | 271.5 | 255 | 1
705 | 1 | 1105.5 | 271.5 | 255 | 1
706 | 3 | 23.5 | 273.5 | 255 | 1
707 | 1 | 389.5 | 272.5 | 255 | 1
708 | 1 | 1064.5 | 272.5 | 255 | 1
709 | 29 | 1076.603 | 276.017 | 255 | 1
710 | 10 | 1225.4 | 274.2 | 255 | 1
711 | 1 | 487.5 | 273.5 | 255 | 1
712 | 41 | 590.524 | 276.72 | 255 | 1
713 | 44 | 776.159 | 276.682 | 255 | 1
714 | 46 | 265.478 | 282.065 | 255 | 1
715 | 5 | 612.3 | 274.9 | 255 | 1
716 | 177 | 968.607 | 281.342 | 255 | 1
717 | 2 | 1110 | 275 | 255 | 1
718 | 52 | 192.923 | 279.75 | 255 | 1
719 | 5 | 316.5 | 277.5 | 255 | 1
720 | 481 | 649.157 | 288.612 | 255 | 1
721 | 1 | 666.5 | 275.5 | 255 | 1
722 | 1 | 1018.5 | 275.5 | 255 | 1
723 | 3 | 382.167 | 277.167 | 255 | 1
724 | 282 | 480.862 | 285.337 | 255 | 1
725 | 1 | 357.5 | 277.5 | 255 | 1
726 | 347 | 566.759 | 285.99 | 255 | 1
727 | 2 | 637.5 | 278 | 255 | 1
728 | 2 | 642 | 278 | 255 | 1
729 | 34 | 782.882 | 279.941 | 255 | 1
730 | 1 | 1108.5 | 277.5 | 255 | 1
731 | 137 | 791.763 | 286.062 | 255 | 1
732 | 1 | 812.5 | 278.5 | 255 | 1
733 | 1 | 1017.5 | 278.5 | 255 | 1
734 | 2 | 23 | 280 | 255 | 1
735 | 86 | 184.058 | 284.349 | 255 | 1
736 | 1849 | 717.733 | 306.249 | 255 | 1
737 | 1 | 799.5 | 279.5 | 255 | 1
738 | 383 | 105.184 | 289.628 | 255 | 1
739 | 1 | 318.5 | 280.5 | 255 | 1
740 | 1 | 346.5 | 280.5 | 255 | 1
741 | 1 | 350.5 | 280.5 | 255 | 1
742 | 19 | 496.658 | 283.184 | 255 | 1
743 | 37 | 771.041 | 283.743 | 255 | 1
744 | 30 | 1074.567 | 283.9 | 255 | 1
745 | 2 | 1166 | 280.5 | 255 | 1
746 | 5 | 1175.9 | 281.7 | 255 | 1
747 | 1 | 1185.5 | 280.5 | 255 | 1
748 | 2 | 634 | 281.5 | 255 | 1
749 | 98 | 738.439 | 286.878 | 255 | 1
750 | 1 | 810.5 | 281.5 | 255 | 1
751 | 7 | 1162.5 | 282.214 | 255 | 1
752 | 2 | 617 | 282.5 | 255 | 1
753 | 5 | 1169.9 | 283.9 | 255 | 1
754 | 1 | 313.5 | 283.5 | 255 | 1
755 | 2 | 1021 | 284 | 255 | 1
756 | 46 | 611.543 | 287.761 | 255 | 1
757 | 29 | 631.362 | 286.672 | 255 | 1
758 | 31 | 755.371 | 287.532 | 255 | 1
759 | 30 | 777.3 | 287.833 | 255 | 1
760 | 252 | 167.262 | 293.54 | 255 | 1
761 | 2 | 344 | 286.5 | 255 | 1
762 | 56 | 622.339 | 289.696 | 255 | 1
763 | 1 | 1049.5 | 286.5 | 255 | 1
764 | 199 | 494.666 | 295.244 | 255 | 1
765 | 6 | 1024.833 | 288 | 255 | 1
766 | 54 | 293.093 | 291.389 | 255 | 1
767 | 1 | 664.5 | 288.5 | 255 | 1
768 | 89 | 847.455 | 293.197 | 255 | 1
769 | 3847 | 967.94 | 329.112 | 255 | 1
770 | 1 | 321.5 | 289.5 | 255 | 1
771 | 51 | 751.696 | 294.363 | 255 | 1
772 | 30 | 182.033 | 292.867 | 255 | 1
773 | 16 | 629.938 | 292.562 | 255 | 1
774 | 33 | 760.136 | 293.955 | 255 | 1
775 | 1 | 766.5 | 290.5 | 255 | 1
776 | 1 | 804.5 | 290.5 | 255 | 1
777 | 1 | 1032.5 | 290.5 | 255 | 1
778 | 215 | 260.505 | 301.263 | 255 | 1
779 | 349 | 302.342 | 303.182 | 255 | 1
780 | 588 | 556.702 | 301.279 | 255 | 1
781 | 1 | 782.5 | 291.5 | 255 | 1
782 | 1 | 1056.5 | 291.5 | 255 | 1
783 | 114 | 72.018 | 299.544 | 255 | 1
784 | 30 | 889.867 | 295.8 | 255 | 1
785 | 139 | 903.219 | 297.989 | 255 | 1
786 | 5 | 1060.9 | 293.5 | 255 | 1
787 | 34 | 610.853 | 296.588 | 255 | 1
788 | 1 | 811.5 | 293.5 | 255 | 1
789 | 1 | 1031.5 | 293.5 | 255 | 1
790 | 1 | 1216.5 | 293.5 | 255 | 1
791 | 1 | 769.5 | 294.5 | 255 | 1
792 | 239 | 788.161 | 302.174 | 255 | 1
793 | 2 | 1210.5 | 295 | 255 | 1
794 | 1 | 1214.5 | 294.5 | 255 | 1
795 | 910 | 606.18 | 316.946 | 255 | 1
796 | 191 | 775.312 | 310.296 | 255 | 1
797 | 189 | 177.362 | 305.86 | 255 | 1
798 | 177 | 856.607 | 304.02 | 255 | 1
799 | 28 | 218.214 | 300.179 | 255 | 1
800 | 40 | 763.15 | 302.35 | 255 | 1
801 | 3 | 1056.5 | 299.5 | 255 | 1
802 | 5004 | 1154.542 | 337.922 | 255 | 1
803 | 55 | 96.118 | 302.391 | 255 | 1
804 | 447 | 875.435 | 315.178 | 255 | 1
805 | 40 | 893.325 | 303.125 | 255 | 1
806 | 214 | 162.187 | 309.495 | 255 | 1
807 | 2 | 886 | 301.5 | 255 | 1
808 | 1 | 314.5 | 303.5 | 255 | 1
809 | 1007 | 758.165 | 328.002 | 255 | 1
810 | 818 | 1009.567 | 322.579 | 255 | 1
811 | 1 | 1052.5 | 303.5 | 255 | 1
812 | 153 | 62.415 | 310.069 | 255 | 1
813 | 467 | 81.524 | 317.819 | 255 | 1
814 | 34 | 229.029 | 309.441 | 255 | 1
815 | 79 | 376.196 | 308.728 | 255 | 1
816 | 1160 | 843.34 | 324.842 | 255 | 1
817 | 24 | 912.875 | 308.333 | 255 | 1
818 | 31 | 239.21 | 309.081 | 255 | 1
819 | 99 | 246.258 | 313.429 | 255 | 1
820 | 361 | 311.849 | 321.356 | 255 | 1
821 | 70 | 903.871 | 312.657 | 255 | 1
822 | 32 | 1027.25 | 308.438 | 255 | 1
823 | 39 | 492.321 | 310.987 | 255 | 1
824 | 119 | 571.265 | 312.996 | 255 | 1
825 | 1 | 1064.5 | 307.5 | 255 | 1
826 | 4 | 221 | 309 | 255 | 1
827 | 638 | 147.727 | 325.042 | 255 | 1
828 | 38 | 368.263 | 313 | 255 | 1
829 | 122 | 924.828 | 315.066 | 255 | 1
830 | 1010 | 1208.656 | 333.919 | 255 | 1
831 | 1 | 218.5 | 313.5 | 255 | 1
832 | 1 | 224.5 | 313.5 | 255 | 1
833 | 253 | 374.879 | 322.227 | 255 | 1
834 | 1781 | 558.512 | 341.519 | 255 | 1
835 | 80 | 914.263 | 322.312 | 255 | 1
836 | 95 | 577.995 | 320.963 | 255 | 1
837 | 66 | 177.106 | 318.955 | 255 | 1
838 | 1 | 795.5 | 315.5 | 255 | 1
839 | 551 | 126.721 | 336.83 | 255 | 1
840 | 1 | 219.5 | 316.5 | 255 | 1
841 | 1 | 890.5 | 317.5 | 255 | 1
842 | 221 | 1038.283 | 325.713 | 255 | 1
843 | 267 | 791.058 | 328.399 | 255 | 1
844 | 267 | 171.219 | 329.833 | 255 | 1
845 | 98 | 929.837 | 324.459 | 255 | 1
846 | 532 | 928.549 | 341.068 | 255 | 1
847 | 31 | 214.145 | 329.726 | 255 | 1
848 | 1 | 323.5 | 325.5 | 255 | 1
849 | 659 | 365.989 | 343.034 | 255 | 1
850 | 1226 | 336.653 | 349.591 | 255 | 1
851 | 1202 | 94.151 | 347.554 | 255 | 1
852 | 3 | 322.167 | 329.833 | 255 | 1
853 | 515 | 874.23 | 343.288 | 255 | 1
854 | 123 | 776.102 | 339.289 | 255 | 1
855 | 3542 | 214.925 | 373.543 | 255 | 1
856 | 1 | 719.5 | 332.5 | 255 | 1
857 | 48 | 1276 | 337.521 | 255 | 1
858 | 66 | 193.03 | 340.197 | 255 | 1
859 | 469 | 306.101 | 349.268 | 255 | 1
860 | 1 | 697.5 | 337.5 | 255 | 1
861 | 107 | 528.65 | 346.145 | 255 | 1
862 | 904 | 532.814 | 366.636 | 255 | 1
863 | 88 | 858.42 | 353.58 | 255 | 1
864 | 159 | 938.708 | 360.305 | 255 | 1
865 | 1 | 918.5 | 355.5 | 255 | 1
866 | 114 | 925.711 | 361.781 | 255 | 1
867 | 2 | 613 | 358.5 | 255 | 1
868 | 163 | 867.77 | 363.322 | 255 | 1
869 | 2 | 461 | 360 | 255 | 1
870 | 95 | 628.689 | 366.321 | 255 | 1
871 | 1 | 824.5 | 360.5 | 255 | 1
872 | 119 | 310.727 | 368.517 | 255 | 1
873 | 110 | 947.573 | 371.845 | 255 | 1
874 | 53 | 443.274 | 370.198 | 255 | 1
875 | 125 | 935.02 | 373.156 | 255 | 1
876 | 185 | 962.154 | 376.759 | 255 | 1
877 | 230 | 364.743 | 376.13 | 255 | 1
878 | 19 | 416.132 | 369.763 | 255 | 1
879 | 267 | 877.916 | 375.328 | 255 | 1
880 | 65 | 327.469 | 372.223 | 255 | 1
881 | 1 | 424.5 | 368.5 | 255 | 1
882 | 147 | 896.806 | 376.493 | 255 | 1
883 | 35 | 923.586 | 375.529 | 255 | 1
884 | 40 | 436.025 | 375.775 | 255 | 1
885 | 25 | 318.82 | 374.14 | 255 | 1
886 | 66 | 619.864 | 376.515 | 255 | 1
887 | 10 | 698.5 | 375 | 255 | 1
888 | 182 | 307.456 | 381.132 | 255 | 1
889 | 58 | 629.879 | 378.052 | 255 | 1
890 | 177 | 977.138 | 383.359 | 255 | 1
891 | 32 | 1257.812 | 378.5 | 255 | 1
892 | 4 | 830 | 377.5 | 255 | 1
893 | 654 | 251.183 | 396.873 | 255 | 1
894 | 77 | 261.994 | 382.084 | 255 | 1
895 | 74 | 929.541 | 384.365 | 255 | 1
896 | 2 | 379.5 | 380 | 255 | 1
897 | 16 | 610.125 | 381.375 | 255 | 1
898 | 1 | 825.5 | 379.5 | 255 | 1
899 | 282 | 162.323 | 395.975 | 255 | 1
900 | 133 | 279.244 | 387.861 | 255 | 1
901 | 1 | 921.5 | 382.5 | 255 | 1
902 | 197 | 294.332 | 391.15 | 255 | 1
903 | 47 | 264.989 | 389.67 | 255 | 1
904 | 5 | 333.5 | 389.7 | 255 | 1
905 | 24 | 315.333 | 392.083 | 255 | 1
906 | 2 | 991 | 389.5 | 255 | 1
907 | 20 | 273.35 | 393.6 | 255 | 1
908 | 1 | 320.5 | 390.5 | 255 | 1
909 | 146 | 519.966 | 398.205 | 255 | 1
910 | 24 | 268.667 | 396.25 | 255 | 1
911 | 102 | 310.529 | 399.216 | 255 | 1
912 | 33 | 333.136 | 397.409 | 255 | 1
913 | 387 | 562.559 | 405.014 | 255 | 1
914 | 77 | 276.37 | 400.825 | 255 | 1
915 | 138 | 394.486 | 401.609 | 255 | 1
916 | 31 | 997.919 | 399.016 | 255 | 1
917 | 67 | 322.336 | 402.41 | 255 | 1
918 | 1660 | 541.556 | 422.594 | 255 | 1
919 | 6618 | 743.349 | 439.209 | 255 | 1
920 | 58 | 235.621 | 409.224 | 255 | 1
921 | 1 | 965.5 | 406.5 | 255 | 1
922 | 29 | 398.569 | 409.086 | 255 | 1
923 | 3 | 1146.5 | 407.5 | 255 | 1
924 | 75 | 1048.527 | 412.58 | 255 | 1
925 | 1 | 1130.5 | 409.5 | 255 | 1
926 | 1 | 271.5 | 410.5 | 255 | 1
927 | 87 | 390.914 | 415.891 | 255 | 1
928 | 1 | 1149.5 | 410.5 | 255 | 1
929 | 61 | 408.713 | 415.697 | 255 | 1
930 | 27 | 349.13 | 416.019 | 255 | 1
931 | 2 | 1206.5 | 414 | 255 | 1
932 | 26 | 434.731 | 416.846 | 255 | 1
933 | 392 | 506.577 | 427.217 | 255 | 1
934 | 66 | 1124.939 | 421.076 | 255 | 1
935 | 1 | 1156.5 | 414.5 | 255 | 1
936 | 57 | 400.482 | 420.114 | 255 | 1
937 | 1 | 1121.5 | 415.5 | 255 | 1
938 | 500 | 239.674 | 433.266 | 255 | 1
939 | 183 | 1016.74 | 423.669 | 255 | 1
940 | 1 | 1140.5 | 417.5 | 255 | 1
941 | 192 | 328.635 | 427.943 | 255 | 1
942 | 17 | 1105.206 | 420.088 | 255 | 1
943 | 1 | 1137.5 | 419.5 | 255 | 1
944 | 5 | 1149.1 | 419.7 | 255 | 1
945 | 88 | 1039.67 | 428.205 | 255 | 1
946 | 9 | 1056.722 | 422.833 | 255 | 1
947 | 1 | 357.5 | 422.5 | 255 | 1
948 | 17 | 1061.029 | 425.676 | 255 | 1
949 | 3 | 1132.5 | 423.5 | 255 | 1
950 | 56 | 1163.875 | 428.607 | 255 | 1
951 | 150 | 1205.16 | 430.2 | 255 | 1
952 | 1 | 243.5 | 423.5 | 255 | 1
953 | 1 | 251.5 | 423.5 | 255 | 1
954 | 99 | 1029.813 | 430.551 | 255 | 1
955 | 2 | 1139 | 424 | 255 | 1
956 | 49 | 392.337 | 428.582 | 255 | 1
957 | 1 | 488.5 | 424.5 | 255 | 1
958 | 5 | 1109.5 | 425.5 | 255 | 1
959 | 1 | 1171.5 | 425.5 | 255 | 1
960 | 49 | 1182.092 | 428.786 | 255 | 1
961 | 269 | 972.452 | 441.165 | 255 | 1
962 | 55 | 1050.936 | 429.045 | 255 | 1
963 | 2 | 1133.5 | 427 | 255 | 1
964 | 1 | 1066.5 | 427.5 | 255 | 1
965 | 951 | 626.363 | 442.881 | 255 | 1
966 | 2 | 1144 | 430 | 255 | 1
967 | 275 | 298.558 | 442.853 | 255 | 1
968 | 194 | 1019.67 | 438.933 | 255 | 1
969 | 1 | 1135.5 | 430.5 | 255 | 1
970 | 1 | 358.5 | 432.5 | 255 | 1
971 | 1 | 1188.5 | 432.5 | 255 | 1
972 | 1 | 1192.5 | 432.5 | 255 | 1
973 | 33 | 1049.288 | 435.439 | 255 | 1
974 | 1 | 1066.5 | 433.5 | 255 | 1
975 | 7 | 1121.071 | 434.643 | 255 | 1
976 | 1 | 1125.5 | 433.5 | 255 | 1
977 | 2 | 1140.5 | 435 | 255 | 1
978 | 1 | 360.5 | 435.5 | 255 | 1
979 | 1 | 523.5 | 435.5 | 255 | 1
980 | 232 | 1039.151 | 443.737 | 255 | 1
981 | 1 | 1099.5 | 436.5 | 255 | 1
982 | 282 | 317.918 | 449.071 | 255 | 1
983 | 1 | 1124.5 | 437.5 | 255 | 1
984 | 1 | 1196.5 | 437.5 | 255 | 1
985 | 1 | 357.5 | 438.5 | 255 | 1
986 | 1 | 412.5 | 438.5 | 255 | 1
987 | 868 | 59.379 | 454.997 | 255 | 1
988 | 1 | 397.5 | 439.5 | 255 | 1
989 | 2 | 407 | 439.5 | 255 | 1
990 | 495 | 1131.157 | 452.769 | 255 | 1
991 | 2 | 1080.5 | 441 | 255 | 1
992 | 1 | 1099.5 | 440.5 | 255 | 1
993 | 1 | 405.5 | 442.5 | 255 | 1
994 | 271 | 508.482 | 455.851 | 255 | 1
995 | 1 | 515.5 | 442.5 | 255 | 1
996 | 1 | 357.5 | 443.5 | 255 | 1
997 | 769 | 491.722 | 464.849 | 255 | 1
998 | 506 | 1032.298 | 462.198 | 255 | 1
999 | 12 | 432.917 | 447.583 | 255 | 1
1000 | 1023 | 668.181 | 468.599 | 255 | 1
1001 | 703 | 459.752 | 462.6 | 255 | 1
1002 | 110 | 248.418 | 453.9 | 255 | 1
1003 | 22 | 423.909 | 453.182 | 255 | 1
1004 | 161 | 435.699 | 457.724 | 255 | 1
1005 | 1 | 1015.5 | 450.5 | 255 | 1
1006 | 178 | 324.933 | 459.843 | 255 | 1
1007 | 155 | 304.726 | 462.681 | 255 | 1
1008 | 1 | 1016.5 | 453.5 | 255 | 1
1009 | 111 | 976.617 | 462.293 | 255 | 1
1010 | 3527 | 246.983 | 496.904 | 255 | 1
1011 | 1 | 1015.5 | 456.5 | 255 | 1
1012 | 29 | 547.603 | 461.259 | 255 | 1
1013 | 2 | 984 | 460 | 255 | 1
1014 | 12 | 801.25 | 462.417 | 255 | 1
1015 | 140 | 968.521 | 469.021 | 255 | 1
1016 | 1 | 1012.5 | 461.5 | 255 | 1
1017 | 20 | 1017.35 | 464 | 255 | 1
1018 | 112 | 706.438 | 469.339 | 255 | 1
1019 | 1 | 985.5 | 462.5 | 255 | 1
1020 | 1 | 261.5 | 463.5 | 255 | 1
1021 | 1 | 808.5 | 464.5 | 255 | 1
1022 | 34 | 804.176 | 470.618 | 255 | 1
1023 | 761 | 206.135 | 483.88 | 255 | 1
1024 | 40 | 987.475 | 469.725 | 255 | 1
1025 | 1 | 1136.5 | 466.5 | 255 | 1
1026 | 194 | 1147.691 | 474.727 | 255 | 1
1027 | 1364 | 729.666 | 487.074 | 255 | 1
1028 | 187 | 892.233 | 476.628 | 255 | 1
1029 | 431 | 1060.771 | 479.857 | 255 | 1
1030 | 956 | 1087.665 | 487.583 | 255 | 1
1031 | 2 | 816.5 | 469 | 255 | 1
1032 | 12 | 1140.25 | 469.25 | 255 | 1
1033 | 44 | 1122.227 | 473.705 | 255 | 1
1034 | 348 | 791.46 | 483.943 | 255 | 1
1035 | 116 | 985.129 | 477.853 | 255 | 1
1036 | 1313 | 463.872 | 491.237 | 255 | 1
1037 | 367 | 772.361 | 484.565 | 255 | 1
1038 | 1 | 818.5 | 472.5 | 255 | 1
1039 | 1 | 817.5 | 474.5 | 255 | 1
1040 | 5 | 821.3 | 476.3 | 255 | 1
1041 | 212 | 906.953 | 485.316 | 255 | 1
1042 | 2 | 825 | 477.5 | 255 | 1
1043 | 1 | 826.5 | 479.5 | 255 | 1
1044 | 80 | 922.525 | 484.375 | 255 | 1
1045 | 58 | 512.19 | 487.638 | 255 | 1
1046 | 1 | 640.5 | 482.5 | 255 | 1
1047 | 1 | 967.5 | 483.5 | 255 | 1
1048 | 24 | 493.25 | 487.75 | 255 | 1
1049 | 1 | 828.5 | 484.5 | 255 | 1
1050 | 163 | 891.224 | 492.285 | 255 | 1
1051 | 1 | 521.5 | 485.5 | 255 | 1
1052 | 1 | 756.5 | 485.5 | 255 | 1
1053 | 1 | 804.5 | 486.5 | 255 | 1
1054 | 2 | 982 | 486.5 | 255 | 1
1055 | 1 | 853.5 | 487.5 | 255 | 1
1056 | 1 | 983.5 | 488.5 | 255 | 1
1057 | 6071 | 149.073 | 536.487 | 255 | 1
1058 | 1 | 849.5 | 489.5 | 255 | 1
1059 | 1040 | 916.459 | 508.329 | 255 | 1
1060 | 139 | 499.45 | 499.176 | 255 | 1
1061 | 3 | 671.5 | 492.5 | 255 | 1
1062 | 577 | 1059.639 | 504.167 | 255 | 1
1063 | 1 | 654.5 | 492.5 | 255 | 1
1064 | 120 | 991.625 | 501.667 | 255 | 1
1065 | 1 | 848.5 | 493.5 | 255 | 1
1066 | 17 | 82.088 | 496.735 | 255 | 1
1067 | 1 | 663.5 | 495.5 | 255 | 1
1068 | 407 | 780.077 | 506.1 | 255 | 1
1069 | 13 | 666.346 | 498.192 | 255 | 1
1070 | 131 | 751.706 | 502.775 | 255 | 1
1071 | 22 | 767.227 | 498.727 | 255 | 1
1072 | 1 | 661.5 | 497.5 | 255 | 1
1073 | 2 | 687.5 | 499 | 255 | 1
1074 | 1 | 683.5 | 499.5 | 255 | 1
1075 | 71 | 890.669 | 504.894 | 255 | 1
1076 | 4 | 681.75 | 501.75 | 255 | 1
1077 | 5 | 670.9 | 503.1 | 255 | 1
1078 | 1 | 660.5 | 503.5 | 255 | 1
1079 | 1 | 662.5 | 504.5 | 255 | 1
1080 | 1 | 677.5 | 505.5 | 255 | 1
1081 | 1 | 666.5 | 506.5 | 255 | 1
1082 | 36 | 1043.222 | 511.778 | 255 | 1
1083 | 2 | 669 | 508.5 | 255 | 1
1084 | 2 | 664.5 | 511 | 255 | 1
1085 | 112 | 728.607 | 518.875 | 255 | 1
1086 | 27 | 715.056 | 518.056 | 255 | 1
1087 | 48 | 767.396 | 518.042 | 255 | 1
1088 | 110 | 1062.955 | 520.627 | 255 | 1
1089 | 42 | 1046.81 | 520.595 | 255 | 1
1090 | 1597 | 703.915 | 547.236 | 255 | 1
1091 | 1 | 656.5 | 519.5 | 255 | 1
1092 | 279 | 566.754 | 529.737 | 255 | 1
1093 | 1 | 788.5 | 520.5 | 255 | 1
1094 | 209 | 1224.022 | 527.476 | 255 | 1
1095 | 2 | 719 | 523 | 255 | 1
1096 | 1 | 649.5 | 523.5 | 255 | 1
1097 | 30 | 651.9 | 527.8 | 255 | 1
1098 | 1 | 1001.5 | 523.5 | 255 | 1
1099 | 78 | 1038.795 | 529.615 | 255 | 1
1100 | 5 | 789.3 | 527.3 | 255 | 1
1101 | 1 | 835.5 | 525.5 | 255 | 1
1102 | 106 | 1068.679 | 531.255 | 255 | 1
1103 | 26 | 1004.923 | 533.269 | 255 | 1
1104 | 2 | 1046 | 527.5 | 255 | 1
1105 | 1660 | 205.117 | 557.951 | 255 | 1
1106 | 2 | 820 | 530 | 255 | 1
1107 | 1 | 997.5 | 530.5 | 255 | 1
1108 | 3 | 991.5 | 532.5 | 255 | 1
1109 | 1 | 818.5 | 533.5 | 255 | 1
1110 | 1 | 816.5 | 534.5 | 255 | 1
1111 | 1723 | 1222.064 | 556.028 | 255 | 1
1112 | 68 | 637.971 | 539.647 | 255 | 1
1113 | 4 | 769 | 536 | 255 | 1
1114 | 327 | 628.268 | 548.986 | 255 | 1
1115 | 1 | 968.5 | 536.5 | 255 | 1
1116 | 2 | 971 | 538 | 255 | 1
1117 | 1 | 987.5 | 537.5 | 255 | 1
1118 | 505 | 652.546 | 557.08 | 255 | 1
1119 | 1 | 762.5 | 540.5 | 255 | 1
1120 | 4 | 1041.5 | 542 | 255 | 1
1121 | 32 | 772.906 | 545.25 | 255 | 1
1122 | 1 | 1047.5 | 542.5 | 255 | 1
1123 | 1 | 965.5 | 543.5 | 255 | 1
1124 | 3 | 960.5 | 545.5 | 255 | 1
1125 | 1 | 972.5 | 544.5 | 255 | 1
1126 | 267 | 671.807 | 555.103 | 255 | 1
1127 | 799 | 1100.235 | 561.063 | 255 | 1
1128 | 2 | 929 | 547 | 255 | 1
1129 | 1 | 954.5 | 546.5 | 255 | 1
1130 | 1 | 967.5 | 546.5 | 255 | 1
1131 | 3091 | 832.641 | 587.672 | 255 | 1
1132 | 3 | 973.5 | 548.5 | 255 | 1
1133 | 1 | 605.5 | 548.5 | 255 | 1
1134 | 756 | 862.545 | 561.221 | 255 | 1
1135 | 1 | 965.5 | 548.5 | 255 | 1
1136 | 2 | 946.5 | 550 | 255 | 1
1137 | 18 | 776.5 | 553 | 255 | 1
1138 | 1 | 925.5 | 550.5 | 255 | 1
1139 | 1 | 953.5 | 553.5 | 255 | 1
1140 | 21 | 754.833 | 558.69 | 255 | 1
1141 | 1 | 1038.5 | 557.5 | 255 | 1
1142 | 539 | 105.624 | 572.814 | 255 | 1
1143 | 1 | 1029.5 | 558.5 | 255 | 1
1144 | 4 | 970.5 | 562 | 255 | 1
1145 | 673 | 642.224 | 576.842 | 255 | 1
1146 | 1 | 1033.5 | 561.5 | 255 | 1
1147 | 1 | 933.5 | 563.5 | 255 | 1
1148 | 2 | 966 | 564 | 255 | 1
1149 | 807 | 1126.868 | 581.972 | 255 | 1
1150 | 1186 | 1163.858 | 579.429 | 255 | 1
1151 | 15414 | 307.486 | 644.532 | 255 | 1
1152 | 2444 | 682.921 | 589.335 | 255 | 1
1153 | 1 | 959.5 | 565.5 | 255 | 1
1154 | 1 | 969.5 | 565.5 | 255 | 1
1155 | 560 | 125.075 | 586.491 | 255 | 1
1156 | 154 | 50.994 | 579.87 | 255 | 1
1157 | 233 | 728.826 | 581.23 | 255 | 1
1158 | 34 | 938.853 | 576.824 | 255 | 1
1159 | 55 | 32.082 | 578.591 | 255 | 1
1160 | 25 | 41.06 | 576.7 | 255 | 1
1161 | 667 | 877.112 | 590.19 | 255 | 1
1162 | 73 | 748.295 | 581.185 | 255 | 1
1163 | 2 | 946 | 577.5 | 255 | 1
1164 | 200 | 788.09 | 587.135 | 255 | 1
1165 | 5133 | 1218.669 | 613.719 | 255 | 1
1166 | 8 | 755.125 | 580.75 | 255 | 1
1167 | 116 | 936.181 | 587.526 | 255 | 1
1168 | 1 | 88.5 | 581.5 | 255 | 1
1169 | 38 | 453.711 | 586.947 | 255 | 1
1170 | 160 | 758.7 | 589.925 | 255 | 1
1171 | 1885 | 82.938 | 618.53 | 255 | 1
1172 | 142 | 107.458 | 594.873 | 255 | 1
1173 | 16 | 863.062 | 591.125 | 255 | 1
1174 | 20 | 486.45 | 594.4 | 255 | 1
1175 | 1 | 99.5 | 594.5 | 255 | 1
1176 | 1 | 740.5 | 594.5 | 255 | 1
1177 | 1099 | 747.4 | 611.525 | 255 | 1
1178 | 1 | 771.5 | 594.5 | 255 | 1
1179 | 1566 | 785.888 | 621.439 | 255 | 1
1180 | 193 | 119.583 | 605.987 | 255 | 1
1181 | 203 | 449.692 | 609.815 | 255 | 1
1182 | 77 | 32.799 | 605.305 | 255 | 1
1183 | 43 | 15.919 | 605.384 | 255 | 1
1184 | 1 | 973.5 | 601.5 | 255 | 1
1185 | 2602 | 982.833 | 632.663 | 255 | 1
1186 | 21 | 25.357 | 606.357 | 255 | 1
1187 | 1 | 983.5 | 603.5 | 255 | 1
1188 | 1 | 106.5 | 607.5 | 255 | 1
1189 | 4 | 917.5 | 610 | 255 | 1
1190 | 9480 | 487.941 | 664.6 | 255 | 1
1191 | 98 | 814.49 | 616.592 | 255 | 1
1192 | 2549 | 923.626 | 650.8 | 255 | 1
1193 | 122 | 1161.328 | 620.172 | 255 | 1
1194 | 1 | 115.5 | 617.5 | 255 | 1
1195 | 1 | 116.5 | 619.5 | 255 | 1
1196 | 33 | 846.227 | 623.136 | 255 | 1
1197 | 679 | 817.886 | 636.658 | 255 | 1
1198 | 60 | 138.283 | 631.383 | 255 | 1
1199 | 18 | 867.333 | 640 | 255 | 1
1200 | 4773 | 212.459 | 687.083 | 255 | 1
1201 | 1 | 872.5 | 639.5 | 255 | 1
1202 | 1 | 844.5 | 641.5 | 255 | 1
1203 | 2 | 877 | 641.5 | 255 | 1
1204 | 445 | 842.711 | 657.556 | 255 | 1
1205 | 2070 | 957.861 | 676.466 | 255 | 1
1206 | 548 | 1198.246 | 658.378 | 255 | 1
1207 | 19 | 856.079 | 653.079 | 255 | 1
1208 | 803 | 1004.728 | 671.862 | 255 | 1
1209 | 1181 | 899.74 | 688.957 | 255 | 1
1210 | 795 | 994.451 | 693.664 | 255 | 1
1211 | 223 | 1183.258 | 684.146 | 255 | 1
1212 | 230 | 1142.878 | 684.335 | 255 | 1
1213 | 225 | 1225.376 | 688.5 | 255 | 1
1214 | 208 | 1114.341 | 690.788 | 255 | 1
1215 | 32 | 833.188 | 684.781 | 255 | 1
1216 | 6 | 822.667 | 682.667 | 255 | 1
1217 | 177 | 1026.381 | 688.427 | 255 | 1
1218 | 44 | 825.795 | 689.682 | 255 | 1
1219 | 79 | 1014.576 | 692.361 | 255 | 1
1220 | 105 | 1240.338 | 694.1 | 255 | 1
1221 | 129 | 1253.453 | 698.291 | 255 | 1
1222 | 5701 | 161.109 | 741.716 | 255 | 1
1223 | 885 | 721.412 | 712.926 | 255 | 1
1224 | 8 | 1275 | 703 | 255 | 1
1225 | 7667 | 838.369 | 754.746 | 255 | 1
1226 | 1647 | 676.676 | 725.84 | 255 | 1
1227 | 3601 | 1207.609 | 740.692 | 255 | 1
1228 | 157 | 1069.799 | 717.131 | 255 | 1
1229 | 3458 | 1255.795 | 753.105 | 255 | 1
1230 | 12032 | 449.782 | 769.477 | 255 | 1
1231 | 137 | 920.376 | 724.376 | 255 | 1
1232 | 452 | 1090.779 | 737.739 | 255 | 1
1233 | 1265 | 726.839 | 748.181 | 255 | 1
1234 | 2724 | 695.584 | 777.642 | 255 | 1
1235 | 1971 | 545.436 | 782.329 | 255 | 1
1236 | 8437 | 1089.029 | 821.031 | 255 | 1
1237 | 475 | 580.677 | 792.231 | 255 | 1
1238 | 61 | 91.648 | 789.779 | 255 | 1
1239 | 22 | 90.636 | 800.636 | 255 | 1
1240 | 674 | 818.38 | 815.269 | 255 | 1
1241 | 82 | 566.317 | 804.732 | 255 | 1
1242 | 320 | 843.962 | 816.369 | 255 | 1
1243 | 4270 | 956.023 | 883.462 | 255 | 1