## Sheet1
Source -> | M. Kathiresan | H.L. Bos | Source 3 | Source 4 | Source 5 | Source 6 |  | Final Data:
URL -> | https://www.researchgate.net/publication/259368776_Kathiresan_M_Manisekar_K_And_Manikandan_V_Performance_analysis_of_fiber_metal_laminated_thin_conical_frusta_under_axial_compression_Composite_Structures_94_2012_3510-3519 | https://doi.org/10.1023/B:JMSC.0000017779.08041.49 | URL3 | URL4 | URL5 | URL6 | - | Avg | Std
Fibre Volume [%] | 60 | [6 empty] | 60 | 0
Density [kg/m^3] | 1800 | [6 empty] | 1800 | 0
Stiffness [GPa] | 30.9 | [6 empty] | 30.9 | 0
T Strength [MPa] | 798 | [6 empty] | 798 | 0
T Toughness [MJ/m^3] | 10.30427 | [6 empty] | 10.30427 | 0
C Strength [MPa] | 480 | [6 empty] | 480 | 0
C Toughness [MJ/m^2] | 3.728155 | [6 empty] | 3.728155 | 0
Shear Stress [MPa] | 70 | [6 empty] | 70 | 0
Source 2: H.L. Bos | Tension | Compression
Fiber Volume[%] | 30 | 50
Density [kg/m^3] | N.A. | N.A.
Stiffness [GPa] | N.A. | 33
Strength [MPa] | N.A. | 595
Toughness [MJ/m^2] | N.A. | N.A.
Shear Stress [MPa] | 65.4 | 65.4