## Sheet1
Incubation time | Pre biomineralization weight (g) | Biomineralized weight (g) | Weight of Calcium chloride dihydrate | Weight of Magnesium chloride hexahyrate | Weight of urea
3 hours | 0.9992 | 0.8856 | 0.073 g | 0.102 g | 2g
6 hours | not measured | not measured
9 hours | 0.9994 | 1.0198 | Using the data given above you can calculate the weight of calcium and magnesium ions released to the solution easily using the molar mass of the molecules and also the weight of the urea after it is hydrolyzed to urea! Then you can calculate the mineral deposition rate by using the change in weight of the samples. Please only consider the samples with an increase in weight but also present your hypothesis for weight reduction after treatment.
12 hours | 1.0033 | 1.0065
15 hours | 1.0011 | 1.3282
18 hours | 1.0035 | 1.0302
21 hours | 1.0059 | 1.0124
24 hours | 1.0013 | 1.1279
Fabrics are dried for 2 hours before biomineralization in a vacuum oven at 70 C. Drying after biomineralization was not controlled well. Some of the samples had to stay longer in the vacuum oven and some of them predried only in the room temperature over night. This will set to a standard in the second set of data provided otherwise this data is still useful in the sense of a discussion regarding the factors effecting the experiment and the results